## BacIn
DATA ON _ANTIBACTERIAL ON LEAVES_
| Treatment Methods/min | 1 | 2 | 5 | 10
200 ppm chlorine
| average | 0.8 | 1.11 | 1.2 | 1.26
| std | 0.1 | 0.147 | 0.14 | 0.15 | Fe-ZIF-8 30% nanoparticle solution | Rinsing
ZIF-8 nanoparticle solution | Rinsing |  |  |  |  | 1000 μg/mL
1500 μg/mL
[7 empty] | average | 2.22 | 2.46 | 2.55 | 2.58
| average | 1.75 | 1.9 | 2.01 | 2.14 |  | std | 0.11 | 0.23 | 0.08 | 0.23
| std | 0.25 | 0.17 | 0.14 | 0.2
Cu-ZIF-8 30% nanoparticle solution | Rinsing
750 μg/mL
| average | 2.58 | 2.95 | 3.05 | 3.11
| std | 0.3 | 0.3 | 0.24 | 0.23
| Treatment/min | 1 | 2 | 5 | 10
| 200ppm chlorine | 0.8 | 1.11 | 1.2 | 1.26
| ZIF-8 | 1.75 | 1.9 | 2.01 | 2.14
| Fe-ZIF-8 30% | 2.22 | 2.46 | 2.55 | 2.58
| Cu-ZIF-8 30% | 2.58 | 2.95 | 3.05 | 3.11
Standard deviation
| Treatment/min | 1 | 2 | 5 | 10
| 200ppm chlorine | 0.1 | 0.147 | 0.14 | 0.15
| ZIF-8 | 0.25 | 0.17 | 0.14 | 0.2
| Fe-ZIF-8 30% | 0.11 | 0.23 | 0.08 | 0.23
| Cu-ZIF-8 30% | 0.3 | 0.3 | 0.24 | 0.23

## Antibacterial on Leaves
log CFU/mL
| Initial population | 10000000
1 min | ZIF-8 | Bacterial Log Reduction (CFU/mL) |  |  |  |  | 5 min | ZIF-8 | Bacterial Log Reduction (CFU/mL)
| 1500 µg/mL | 1.58 | 1.56 | 2.11 | 1.75 | 0.2546894 |  | 1500 µg/mL | 1.82 | 2.084 | 2.13 | 2.011333 | 0.1365902
| Fe-ZIF-8 30% | Bacterial Log Reduction (CFU/mL) | [5 empty] | Fe-ZIF-8 30% | Bacterial Log Reduction (CFU/mL)
| 1000 µg/mL | 2.38 | 2.16 | 2.12 | 2.22 | 0.1143095 |  | 1000 µg/mL | 2.45 | 2.55 | 2.64 | 2.546667 | 0.07760298
| Cu-ZIF-8 30% | Bacterial Log Reduction (CFU/mL) | [5 empty] | Cu-ZIF-8 30% | Bacterial Log Reduction (CFU/mL)
| 750 µg/mL | 2.25 | 2.53 | 2.97 | 2.583333 | 0.2963481 |  | 750 µg/mL | 2.71 | 3.27 | 3.16 | 3.046667 | 0.2422579
| 200 ppm Chlorine | 0.94 | 0.71 | 0.75 | 0.8 | 0.1003328 |  | 200 ppm Chlorine | 1.38 | 1.04 | 1.17 | 1.196667 | 0.1400793
2 min | ZIF-8 | Bacterial Log Reduction (CFU/mL) |  |  |  |  | 10 min | ZIF-8 | Bacterial Log Reduction (CFU/mL)
| 1000 µg/mL | 1.67 | 1.93 | 2.09 | 1.896667 | 0.1730767 |  | 1000 µg/mL | 1.91 | 2.11 | 2.39 | 2.136667 | 0.1968643
| Fe-ZIF-8 30% | Bacterial Log Reduction (CFU/mL) | [5 empty] | Fe-ZIF-8 30% | Bacterial Log Reduction (CFU/mL)
| 1000 µg/mL | 2.35 | 2.78 | 2.24 | 2.456667 | 0.2329998 |  | 1000 µg/mL | 2.29 | 2.58 | 2.86 | 2.576667 | 0.2327135
| Cu-ZIF-8 30% | Bacterial Log Reduction (CFU/mL) | [5 empty] | Cu-ZIF-8 30% | Bacterial Log Reduction (CFU/mL)
| 750 µg/mL | 2.63 | 2.86 | 3.35 | 2.946667 | 0.3002591 |  | 750 µg/mL | 2.79 | 3.26 | 3.29 | 3.113333 | 0.228959
| 200 ppm Chlorine | 1.32 | 0.99 | 1.03 | 1.113333 | 0.147045 |  | 200 ppm Chlorine | 1.46 | 1.12 | 1.19 | 1.256667 | 0.1465909