## Disk Diffusion
| ZIF-8 | Fe-ZIF-8 (10%) | Fe-ZIF-8 (20%) | Fe-ZIF-8 (30%) | Fe-ZIF-8 (40%) | Cu-ZIF-8 (10%) | Cu-ZIF-8 (20%) | Cu-ZIF-8 (30%) | Cu-ZIF-8 (40%)
Inhibition zone (mm) | 14.8 | 15.5 | 16.3 | 18.1 | 19.3 | 18.5 | 16.6 | 18.1 | 16.9 | Treatment | ZIF-8 | Fe-ZIF-8 (10%) | Fe-ZIF-8 (20%) | Fe-ZIF-8 (30%) | Fe-ZIF-8 (40%) | Cu-ZIF-8 (10%) | Cu-ZIF-8 (20%) | Cu-ZIF-8 (30%) | Cu-ZIF-8 (40%)
| 13.7 | 17.9 | 17.2 | 17.5 | 16.7 | 16.9 | 17.8 | 19.8 | 20.6 | Inhibition zone (mm) | 14.725 | 15.8 | 16.275 | 17.675 | 17.75 | 16.95 | 16.975 | 18.25 | 18.325
| 16.3 | 14.6 | 15.2 | 19.3 | 17.9 | 15.2 | 18.2 | 16.9 | 18.4 | Std | 0.9908961 | 1.25499 | 0.7119515 | 1.261695 | 0.9937303 | 1.175798 | 1.132199 | 1.030776 | 1.420167
| 14.1 | 15.2 | 16.4 | 15.8 | 17.1 | 17.2 | 15.3 | 18.2 | 17.4
Average | 14.725 | 15.8 | 16.275 | 17.675 | 17.75 | 16.95 | 16.975 | 18.25 | 18.325
Std | 0.9908961 | 1.25499 | 0.7119515 | 1.261695 | 0.9937303 | 1.175798 | 1.132199 | 1.030776 | 1.420167
| ZIF-8 | Fe-ZIF-8 (10%) | Fe-ZIF-8 (20%) | Fe-ZIF-8 (30%) | Fe-ZIF-8 (40%) | Cu-ZIF-8 (10%) | Cu-ZIF-8 (20%) | Cu-ZIF-8 (30%) | Cu-ZIF-8 (40%)
Inhibition zone (mm) | 14.8 | 15.5 | 16.3 | 18.1 | 19.3 | 18.5 | 16.6 | 18.1 | 16.9
| 13.7 | 17.9 | 17.2 | 17.5 | 16.7 | 16.9 | 17.8 | 19.8 | 20.6
| 16.3 | 14.6 | 15.2 | 19.3 | 17.9 | 15.2 | 18.2 | 16.9 | 18.4
| 14.1 | 15.2 | 16.4 | 15.8 | 17.1 | 17.2 | 15.3 | 18.2 | 17.4
Average | 14.725 | 15.8 | 16.275 | 17.675 | 17.75 | 16.95 | 16.975 | 18.25 | 18.325
Std | 0.9908961 | 1.25499 | 0.7119515 | 1.261695 | 0.9937303 | 1.175798 | 1.132199 | 1.030776 | 1.420167

## Cytotoxicity Test
Fe-ZIF-8 |  | 5%
|  | 1 | 2 | 3 | 4 | Average | Std
125 μg/mL | 125 | 89 | 90 | 90 | 92 | 90.25 | 1.258306
250 μg/mL | 250 | 84 | 82 | 83 | 81 | 82.5 | 1.290994
500 μg/mL | 500 | 75 | 76 | 78 | 78 | 76.75 | 1.5
1000 μg/mL | 1000 | 43 | 44 | 45 | 46 | 44.5 | 1.290994
Fe-ZIF-8 |  | 10%
|  | 1 | 2 | 3 | 4 | Average | Std
125 μg/mL | 125 | 96 | 89 | 94 | 92 | 92.75 | 2.986079
250 μg/mL | 250 | 83 | 92 | 88 | 90 | 88.25 | 3.86221
500 μg/mL | 500 | 80 | 83 | 76 | 78 | 79.25 | 2.986079
1000 μg/mL | 1000 | 43 | 52 | 57 | 47 | 49.75 | 6.075909
Fe-ZIF-8 |  | 20%
|  | 1 | 2 | 3 | 4 | Average | Std
125 μg/mL | 125 | 91 | 95 | 93 | 91 | 92.5 | 1.914854
250 μg/mL | 250 | 88 | 89 | 94 | 90 | 90.25 | 2.629956
500 μg/mL | 500 | 81 | 79 | 86 | 82 | 82 | 2.94392
1000 μg/mL | 1000 | 49 | 52 | 58 | 54 | 53.25 | 3.774917
Fe-ZIF-8 |  | 30%
|  | 1 | 2 | 3 | 4 | Average | Std
125 μg/mL | 125 | 94 | 93 | 98 | 94 | 94.75 | 2.217356
250 μg/mL | 250 | 83 | 92 | 90 | 89 | 88.5 | 3.872983
500 μg/mL | 500 | 84 | 80 | 85 | 78 | 81.75 | 3.304038
750 μg/mL | 750 | 67 | 71 | 65 | 74 | 69.25 | 4.031129
1000 μg/mL | 1000 | 66 | 69 | 67 | 70 | 68 | 1.825742
1500 μg/mL | 1500 | 53 | 50 | 47 | 55 | 51.25 | 3.5
2000 μg/mL | 2000 | 16 | 22 | 23 | 24 | 21.25 | 3.593976
Fe-ZIF-8 |  | 40%
|  | 1 | 2 | 3 | 4 | Average | Std
125 μg/mL | 125 | 96 | 93 | 98 | 92 | 94.75 | 2.753785
250 μg/mL | 250 | 86 | 87 | 92 | 93 | 89.5 | 3.511885
500 μg/mL | 500 | 85 | 81 | 80 | 81 | 81.75 | 2.217356
1000 μg/mL | 1000 | 68 | 71 | 68 | 68 | 68.75 | 1.5
Cu-ZIF-8 |  | 30%
|  | 1 | 2 | 3 | 4 | Average | Std
125 μg/mL | 125 | 94 | 95 | 93 | 92 | 93.5 | 1.290994
250 μg/mL | 250 | 87 | 82 | 84 | 84 | 84.25 | 2.061553
500 μg/mL | 500 | 80 | 74 | 83 | 84 | 80.25 | 4.5
750 μg/mL | 750 | 75 | 72 | 71 | 75 | 73.25 | 2.061553
1000 μg/mL | 1000 | 64 | 60 | 62 | 63 | 62.25 | 1.707825
1500 μg/mL | 1500 | 57 | 49 | 50 | 53 | 52.25 | 3.593976
2000 μg/mL | 2000 | 20 | 27 | 24 | 22 | 23.25 | 2.986079
ZIF-8 |  | 100%
|  | 1 | 2 | 3 | 4 | Average | Std
125 μg/mL | 125 | 88 | 85 | 89 | 92 | 88.5 | 2.886751
250 μg/mL | 250 | 80 | 78 | 82 | 84 | 81 | 2.581989
500 μg/mL | 500 | 71 | 67 | 73 | 76 | 71.75 | 3.774917
750 μg/mL | 750 | 63 | 67 | 59 | 60 | 62.25 | 3.593976
1000 μg/mL | 1000 | 44 | 47 | 48 | 47 | 46.5 | 1.732051
1500 μg/mL | 1500 | 45 | 41 | 42 | 40 | 42 | 2.160247
2000 μg/mL | 2000 | 15 | 17 | 14 | 13 | 14.75 | 1.707825

## MIC
Time (h) | Baseline | S.typhimurium | ZIF-8 | ZIF-8 | ZIF-8 | ZIF-8 | ZIF-8 | Fe-ZIF-8 | Fe-ZIF-8 | Fe-ZIF-8 | Fe-ZIF-8 | Fe-ZIF-8 | Cu-ZIF-8 | Cu-ZIF-8 | Cu-ZIF-8 | Cu-ZIF-8 | Cu-ZIF-8
|  |  | 2000 µg/mL | 1500 µg/mL | 1000 µg/mL | 750 µg/mL | 500 µg/mL | 2000 µg/mL | 1500 µg/mL | 1000 µg/mL | 750 µg/mL | 500 µg/mL | 2000 µg/mL | 1500 µg/mL | 1000 µg/mL | 750 µg/mL | 500 µg/mL
0 | 0 | 0 | 0 | 0 | 0 | 0 | 0 | 0 | 0 | 0 | 0 | 0 | 0 | 0 | 0 | 0 | 0
0.5 | 0 | 0.0001 | 0 | 4e-05 | 0.00011 | 0.00012 | 0.000118361 | 0 | 0 | 0 | 0.000103824 | 0.00012182 | 0 | 0 | 0 | 0 | 0.000100724
1 | 0 | 0.0003 | 0 | 4e-05 | 0.00016 | 0.00025 | 0.000232817 | 0 | 0 | 0 | 0.000143432 | 0.000143534 | 0 | 0 | 0 | 0 | 0.000123452
1.5 | 0 | 0.0003 | 0 | 5e-05 | 0.00021 | 0.00033 | 0.000263534 | 0 | 0 | 0 | 0.000293534 | 0.000285436 | 0 | 0 | 0 | 0 | 0.000253729
2 | 0 | 0.0003 | 0 | 5e-05 | 0.00025 | 0.00035 | 0.000332143 | 0 | 0 | 0 | 0.000395381 | 0.000348372 | 0 | 0 | 0 | 0 | 0.0003123067
2.5 | 0 | 0.0004 | 0 | 7e-05 | 0.00033 | 0.00039 | 0.000337656 | 0 | 0 | 0 | 0.000473682 | 0.000384453 | 0 | 0 | 0 | 0 | 0.0003888092
3 | 0 | 0.0011 | 0 | 0.00012 | 0.00061356 | 0.00053 | 0.0006143225 | 0 | 0 | 0 | 0.000683211 | 0.000482927 | 0 | 0 | 0 | 0 | 0.0004653117
3.5 | 0 | 0.0156 | 0 | 0.00023 | 0.00079352 | 0.00097 | 0.000743434 | 0 | 0 | 0 | 0.000857193 | 0.0015793434 | 0 | 0 | 0 | 0 | 0.0005418142
4 | 0 | 0.0967 | 0 | 0.00035 | 0.01645342 | 0.0199 | 0.034534245 | 0 | 0.000150154 | 0.00360202 | 0.021644336 | 0.0095835626 | 0 | 0 | 0 | 0 | 0.011644336
4.5 | 0 | 0.1498 | 0 | 0.00045 | 0.05223356 | 0.0845 | 0.1032343224 | 0.0001255556 | 0.000270156 | 0.00419386 | 0.043328782 | 0.0152243434 | 0 | 0 | 0 | 0 | 0.0245325634
5 | 0 | 0.2735 | 0 | 0.00084 | 0.09433456 | 0.1146 | 0.1514353535 | 0.0001613889 | 0.000329026 | 0.004857 | 0.095832812 | 0.044839435 | 0 | 0 | 0 | 0 | 0.05583281234
5.5 | 0 | 0.5237 | 0 | 0.00085 | 0.131353443 | 0.1766 | 0.243635353 | 0.0001972222 | 5.1025e-05 | 0.00487754 | 0.134757289 | 0.092746362 | 0 | 0 | 0 | 0 | 0.104757289
6 | 0 | 0.8364 | 0 | 0.00192 | 0.15935346 | 0.2261 | 0.402134322 | 0.0002330556 | 0.000630353 | 0.00526938 | 0.1493358328 | 0.1559335356 | 0 | 0 | 0 | 0 | 0.1293358328
6.5 | 0 | 1.1689 | 0.001797 | 0.002183224 | 0.19636457 | 0.2963 | 0.5836709 | 0.0002688889 | 7.5035e-05 | 0.00606122 | 0.208472718 | 0.197564463 | 0 | 0 | 0 | 0 | 0.1568117
7 | 0 | 1.2643 | 0.00261 | 0.002293929 | 0.220935677 | 0.3231 | 0.6135673 | 0.0003047222 | 0.000870464 | 0.00615306 | 0.227572812 | 0.222094536 | 0 | 0 | 0 | 0 | 0.2135632
7.5 | 0 | 1.3971 | 0.003423 | 0.002605357 | 0.23546346 | 0.3556 | 0.650213552 | 0.0003405556 | 0.0009904543 | 0.0062449 | 0.253211339 | 0.265345456 | 0 | 0 | 0 | 0 | 0.2703147
8 | 0 | 1.4155 | 0.004236 | 0.002916786 | 0.27657743 | 0.3868 | 0.67336 | 0.0003763889 | 0.001110564 | 0.00680674 | 0.268392102 | 0.3193722734 | 0 | 0 | 0 | 0.00012247465 | 0.285342535
8.5 | 0 | 1.4359 | 0.005049 | 0.003228214 | 0.31163325 | 0.4317 | 0.7032564 | 0.0004122222 | 0.0012305532 | 0.00716858 | 0.338218292 | 0.358821 | 0 | 0 | 0 | 0.000193228 | 0.3181862
9 | 0 | 1.4433 | 0.005862 | 0.003539643 | 0.36434221 | 0.4656 | 0.7331527 | 0.0004480556 | 0.001350677 | 0.00722042 | 0.353827214 | 0.4333241 | 0 | 0 | 0 | 0.00024398135 | 0.3740758
9.5 | 0 | 1.4574 | 0.006675 | 0.003851071 | 0.38143553 | 0.4878 | 0.746271928 | 0.0004838889 | 0.0014706575 | 0.00721226 | 0.3657584 | 0.4978273 | 0 | 0 | 0 | 0.0003047347 | 0.3999655
10 | 0 | 1.4933 | 0.007488 | 0.004162554 | 0.43178976 | 0.4988 | 0.7729455 | 0.0005197222 | 0.001595743 | 0.0072041 | 0.3716263 | 0.523829356 | 0 | 0 | 0.00012247465 | 0.00036548805 | 0.4258552
10.5 | 0 | 1.5244 | 0.008301 | 0.004514735 | 0.46418644 | 0.5241 | 0.8228418 | 0.0005555556 | 0.0017107599 | 0.00739594 | 0.3974943 | 0.5738357 | 0 | 0 | 0.000193228 | 0.0004429081 | 0.4633694
11 | 0 | 1.5366 | 0.009114 | 0.004926464 | 0.542264534 | 0.5902 | 0.8527382 | 0.0005913889 | 0.001830888 | 0.00748778 | 0.4233623 | 0.632835653 | 0.00012851 | 0.00015934 | 0.00012247465 | 0.0004967725 | 0.4970112
11.5 | 0 | 1.5455 | 0.009927 | 0.006338166 | 0.591343323 | 0.6522 | 0.8826345 | 0.0006272222 | 0.0019508575 | 0.00777962 | 0.4531302 | 0.6547494 | 0.00014413 | 0.00019412 | 0.000193228 | 0.0005590497 | 0.5306529
12 | 0 | 1.5674 | 0.01074 | 0.007749864 | 0.631534321 | 0.7634 | 0.9125309 | 0.0006630556 | 0.002070964 | 0.00787146 | 0.4750982 | 0.716868 | 0.0001564286 | 0.0002364286 | 0.00024398135 | 0.0006213268 | 0.5642947
12.5 | 0 | 1.5788 | 0.011553 | 0.009161535 | 0.66416464 | 0.8744 | 0.9424273 | 0.0006988889 | 0.002195954 | 0.0079633 | 0.5009661502 | 0.7826104 | 0.0001864286 | 0.0002971429 | 0.0003047347 | 0.000683604 | 0.5979364
13 | 0 | 1.5833 | 0.012366 | 0.010573278 | 0.69136476 | 0.9427 | 0.9723236 | 0.0007347222 | 0.002311316 | 0.00795514 | 0.5268341 | 0.826541 | 0.0002003879 | 0.0003433571 | 0.00036548805 | 0.0007458812 | 0.6315782
13.5 | 0 | 1.5991 | 0.013179 | 0.011984986 | 0.69353532 | 0.9548 | 1.002224321 | 0.0007705556 | 0.0024310542 | 0.008182694 | 0.5527021 | 0.8884715 | 0.0002189933 | 0.0003685714 | 0.0004429081 | 0.0008081583 | 0.6652199
14 | 0 | 1.6012 | 0.013992 | 0.013396692 | 0.7236366321 | 1.0169 | 1.032116 | 0.0008063889 | 0.002551145 | 0.008310249 | 0.57857 | 0.934402 | 0.0002375987 | 0.0003792857 | 0.0006351681 | 0.0008704355 | 0.6688617
14.5 | 0 | 1.6136 | 0.014805 | 0.014808375 | 0.74504342 | 1.0789 | 1.182472481 | 0.0008422222 | 0.0026711542 | 0.008437803 | 0.604438 | 0.924435353 | 0.0002562041 | 0.00039 | 0.0008859215 | 0.0009662741 | 0.6725034
15 | 0 | 1.6222 | 0.015618 | 0.016224377 | 0.76648353 | 1.1411 | 1.212369 | 0.0008780556 | 0.002791264 | 0.008565357 | 0.630306 | 0.959456564 | 0.0002748096 | 0.0004207143 | 0.0009966748 | 0.001028551 | 0.6761452
15.5 | 0 | 1.6346 | 0.016431 | 0.017631721 | 0.78792343 | 1.26232 | 1.278403 | 0.0009138889 | 0.002941253 | 0.008692911 | 0.6561739 | 1.000282 | 0.000293415 | 0.0004714286 | 0.001274282 | 0.001100897 | 0.6997869
16 | 0 | 1.6433 | 0.017244 | 0.019043463 | 0.7736481 | 1.28175 | 1.285383491 | 0.0009497222 | 0.003031342 | 0.008820466 | 0.6820419 | 1.008537235 | 0.0003120204 | 0.0005221429 | 0.001581815 | 0.001173242 | 0.7334287
16.5 | 0 | 1.6555 | 0.018057 | 0.020455186 | 0.8022305 | 1.3015 | 1.303473475 | 0.0009855556 | 0.003410553 | 0.00894802 | 0.7079099 | 1.009482715 | 0.0003306259 | 0.0005728571 | 0.002289349 | 0.002572857 | 0.7670704
17 | 0 | 1.6711 | 0.01887 | 0.021866875 | 0.8165281 | 1.32125 | 1.301285628 | 0.001021389 | 0.0034787254 | 0.009075574 | 0.7337778 | 1.012953827 | 0.0003492313 | 0.0006235714 | 0.002796882 | 0.003623571 | 0.7899655
17.5 | 0 | 1.6796 | 0.019683 | 0.023278524 | 0.8308257 | 1.341 | 1.328572758 | 0.001057222 | 0.003750642 | 0.009203129 | 0.7596457911 | 1.015721858 | 0.0003678367 | 0.0006742857 | 0.003304416 | 0.004539174 | 0.7985855
18 | 0 | 1.6901 | 0.020496 | 0.024690275 | 0.8451233 | 1.36075 | 1.347281912 | 0.001093056 | 0.003828654 | 0.009330683 | 0.7855138 | 1.019801 | 0.0003864421 | 0.0007258854 | 0.003611949 | 0.004769481 | 0.8167223
18.5 | 0 | 1.7033 | 0.021309 | 0.026101945 | 0.859421 | 1.3805 | 1.352834719 | 0.001128889 | 0.003897643 | 0.009458237 | 0.8113817 | 1.032337 | 0.0004050476 | 0.0007757143 | 0.003719483 | 0.004999788 | 0.8324798
19 | 0 | 1.7119 | 0.022122 | 0.027513668 | 0.8737186 | 1.40025 | 1.359283471 | 0.001164722 | 0.0041662477 | 0.009585791 | 0.8372497 | 1.039282935 | 0.000423653 | 0.0008264286 | 0.003827016 | 0.005230094 | 0.8482374
19.5 | 0 | 1.7206 | 0.022935 | 0.028925365 | 0.8880162 | 1.42214 | 1.380696 | 0.001200556 | 0.0043381287 | 0.009713346 | 0.8631176 | 1.059392335 | 0.0004422584 | 0.0008771429 | 0.00393455 | 0.005460401 | 0.8494139
20 | 0 | 1.731 | 0.024748 | 0.030337558 | 0.9023138 | 1.43975 | 1.39505 | 0.001236389 | 0.004516886 | 0.0098409 | 0.8889856 | 1.082747289 | 0.0004608639 | 0.0009278571 | 0.004042083 | 0.005690708 | 0.8653036
20.5 | 0 | 1.7366 | 0.024561 | 0.031748744 | 0.8925328 | 1.4495 | 1.409405 | 0.00127227 | 0.004768544 | 0.009968454 | 0.919357285 | 1.073284 | 0.0004794693 | 0.0009785714 | 0.004149617 | 0.005921014 | 0.9511933
21 | 0 | 1.7436 | 0.025374 | 0.033160453 | 0.8988042 | 1.43925 | 1.423759 | 0.001308056 | 0.004853768 | 0.01009601 | 0.9381248171 | 1.092211 | 0.0004980747 | 0.001029286 | 0.00425715 | 0.006151321 | 0.977083
21.5 | 0 | 1.7611 | 0.026187 | 0.034572121 | 0.9010625 | 1.4532 | 1.481834342 | 0.001343889 | 0.005025647 | 0.01052356 | 0.958271821 | 1.120865 | 0.0005166801 | 0.001086785 | 0.004364684 | 0.0064832532 | 0.9729726
22 | 0 | 1.7773 | 0.028765 | 0.035827411 | 0.9033208 | 1.52875 | 1.533813456 | 0.001379722 | 0.005197522 | 0.01051117 | 0.998868164 | 1.123519 | 0.0005352856 | 0.001130714 | 0.004472217 | 0.006530714 | 0.9788623
22.5 | 0 | 1.7836 | 0.029813 | 0.037145734 | 0.9055792 | 1.555699399 | 1.564823553 | 0.001415556 | 0.005369477 | 0.01047867 | 1.002364501 | 1.124173 | 0.000553891 | 0.001181429 | 0.004579751 | 0.006681429 | 0.9758381727
23 | 0 | 1.7932 | 0.038626 | 0.039482766 | 0.9078375 | 1.551511417 | 1.573235352 | 0.00142816 | 0.005541286 | 0.01040623 | 1.005860838 | 1.124827 | 0.0005724964 | 0.001232143 | 0.004621113 | 0.007232143 | 0.975642612
23.5 | 0 | 1.8065 | 0.037439 | 0.040177386 | 0.9100958 | 1.567323435 | 1.602113531 | 0.00143027 | 0.005713168 | 0.01033378 | 1.009357175 | 1.125481 | 0.0005911019 | 0.001282857 | 0.00492716 | 0.007282857 | 0.955717523
24 | 0 | 1.8111 | 0.037252 | 0.041348492 | 0.9123541 | 1.563135453 | 1.611108641 | 0.00143271 | 0.005885045 | 0.01026133 | 1.012853512 | 1.124135 | 0.0006097073 | 0.001333571 | 0.00483618 | 0.007533971 | 0.938533425

## APC
Total Aerobic Plate Count [log CFU/g] | [7 empty] | 5-day storage
in petri dish | Treatment Methods/day | 0 | 1 | 2 | 3 | 4 | 5
CONTROL | Control | 3.48 | 6.33 | 6.46 | 6.37 | 6.42 | 6.51
|  | 4.04 | 5.87 | 6.49 | 6.86 | 7.05 | 7.22
|  | 3.93 | 6.78 | 7.01 | 7.05 | 7.11 | 7.31
| average | 3.816667 | 6.326667 | 6.653333 | 6.76 | 6.86 | 7.013333
| std | 0.2967041 | 0.4550092 | 0.3092464 | 0.3508561 | 0.3822303 | 0.4382161 | Fe-ZIF-8 30% nanoparticle solution | Rinsing | 3.39 | 4.22 | 4.74 | 5.01 | 5.46 | 5.57
ZIF-8 nanoparticle solution | Rinsing | 3.69 | 4.41 | 4.7 | 5.02 | 5.91 | 6.11 | 1000 μg/mL |  | 3.79 | 4.79 | 4.51 | 5.34 | 5.05 | 4.34
1500 μg/mL |  | 3.22 | 3.78 | 4.47 | 4.98 | 4.88 | 5.34 |  |  | 3.41 | 5.02 | 5.22 | 4.97 | 5.66 | 6.28
|  | 3.78 | 3.97 | 5.01 | 5.57 | 6.33 | 5.89 |  | average | 3.53 | 4.676667 | 4.823333 | 5.106667 | 5.39 | 5.396667
| average | 3.563333 | 4.053333 | 4.726667 | 5.19 | 5.706667 | 5.78 |  | std | 0.2253886 | 0.4118657 | 0.3622614 | 0.2030599 | 0.3109662 | 0.9815464
| std | 0.3007214 | 0.3231615 | 0.2709859 | 0.3296968 | 0.7460786 | 0.3966106 |  | Spraying | 4.01 | 5.09 | 6.02 | 6.19 | 7.35 | 5.57
| Spraying | 3.75 | 4.47 | 5.93 | 5.88 | 7.02 | 6.88 |  |  | 3.95 | 5.53 | 4.48 | 4.77 | 7.44 | 7.42
|  | 3.89 | 4.92 | 5.34 | 5.15 | 6.03 | 6.54 |  |  | 3.44 | 4.35 | 5.99 | 6.34 | 5.43 | 7.85
|  | 3.27 | 5.44 | 4.97 | 5.86 | 6.42 | 7.19 |  | average | 3.8 | 4.99 | 5.496667 | 5.766667 | 6.74 | 6.946667
| average | 3.636667 | 4.943333 | 5.413333 | 5.63 | 6.49 | 6.87 |  | std | 0.3132092 | 0.5963221 | 0.8805869 | 0.866391 | 1.135385 | 1.211459
| std | 0.3251666 | 0.4854208 | 0.4841832 | 0.4158125 | 0.4986983 | 0.3251154
Cu-ZIF-8 30% nanoparticle solution | Rinsing | 2.99 | 4.37 | 4.57 | 4.68 | 4.95 | 5.05
750 μg/mL |  | 3.41 | 3.92 | 4.01 | 4.16 | 4.32 | 4.57
|  | 3.25 | 4.16 | 3.95 | 4.92 | 4.63 | 5.42
| average | 3.216667 | 4.15 | 4.176667 | 4.586667 | 4.633333 | 5.013333
| std | 0.2119748 | 0.2251666 | 0.3419552 | 0.3885014 | 0.3150132 | 0.4261846
| Spraying | 3.87 | 5.02 | 5.11 | 5.18 | 5.87 | 6.22
|  | 3.42 | 4.24 | 4.39 | 6.21 | 6.02 | 5.22
|  | 3.85 | 4.34 | 5.08 | 6.08 | 5.34 | 5.83
| average | 3.713333 | 4.533333 | 4.86 | 5.823333 | 5.743333 | 5.756667
| std | 0.2542309 | 0.4244212 | 0.4073082 | 0.5609219 | 0.3572581 | 0.5040172
where N = Number of colonies per ml or g of product
Σ c = Sum of all colonies on all plates counted
n1 = Number of plates in first dilution counted
n2 = Number of plates in second dilution counted
d = Dilution from which the first counts were obtained

## pH
pH
[5 empty] | Treatment/day | 0 | 5 | 10 | 15
Treatment/day | 0 | 5 | 10 | 15 | Control | 7.306667 | 7.303333 | 7.3 | 7.25
Control | 7.37 | 7.3 | 7.35 | 7.19 | 200ppm chlorine | 7.176667 | 7.273333 | 7.5 | 7.353333
| 7.24 | 7.28 | 7.37 | 7.41 | ZIF-8 | 7.266667 | 7.376667 | 7.39 | 7.453333
| 7.31 | 7.33 | 7.18 | 7.15 | Fe-ZIF-8 30% | 7.29 | 7.303333 | 7.373333 | 7.36
Average | 7.306667 | 7.303333 | 7.3 | 7.25 | Cu-ZIF-8 30% | 7.266667 | 7.313333 | 7.356667 | 7.413333
Std | 0.05312459 | 0.02054805 | 0.08524475 | 0.1143095
200ppm chlorine | 7.2 | 7.29 | 7.51 | 7.35
| 7.11 | 7.25 | 7.42 | 7.38
| 7.22 | 7.28 | 7.57 | 7.33
Average | 7.176667 | 7.273333 | 7.5 | 7.353333
Std | 0.04784233 | 0.01699673 | 0.06164414 | 0.02054805
ZIF-8 | 7.21 | 7.32 | 7.34 | 7.42
| 7.24 | 7.4 | 7.38 | 7.47
| 7.35 | 7.41 | 7.45 | 7.47
Average | 7.266667 | 7.376667 | 7.39 | 7.453333
Std | 0.0601849 | 0.04027682 | 0.04546061 | 0.02357023
Fe-ZIF-8 30% | 7.26 | 7.32 | 7.33 | 7.36
| 7.31 | 7.34 | 7.38 | 7.43
| 7.3 | 7.25 | 7.41 | 7.29
Average | 7.29 | 7.303333 | 7.373333 | 7.36
Std | 0.02160247 | 0.03858612 | 0.03299832 | 0.05715476
Cu-ZIF-8 30% | 7.24 | 7.29 | 7.32 | 7.37
| 7.37 | 7.31 | 7.35 | 7.42
| 7.19 | 7.34 | 7.4 | 7.45
Average | 7.266667 | 7.313333 | 7.356667 | 7.413333
Std | 0.07586538 | 0.02054805 | 0.03299832 | 0.03299832

## MC
Moisture Content
%MC (wet basis)
Treatment/day | 0 | 5 | 10 | 15 | Treatment/day | 0 | 5 | 10 | 15
Control | 90.56 | 88.42 | 89.41 | 86.12 | Control | 90.41667 | 86.90667 | 86.92333 | 83.85333
| 89.47 | 84.37 | 83.15 | 82.01 | 200ppm chlorine | 92.02333 | 89.88667 | 90.57667 | 88.71667
| 91.22 | 87.93 | 88.21 | 83.43 | ZIF-8 | 92.24333 | 90.35 | 89.43333 | 86.47667
| 90.41667 | 86.90667 | 86.92333 | 83.85333 | Fe-ZIF-8 30% | 92.7 | 92.32 | 91.62667 | 90.65667
[5 empty] | Cu-ZIF-8 30% | 93.76333 | 92.89333 | 91.05 | 90.89333
200ppm chlorine | 92.38 | 90.57 | 91.26 | 89.37
| 91.45 | 88.64 | 90.33 | 90.04
| 92.24 | 90.45 | 90.14 | 86.74
| 92.02333 | 89.88667 | 90.57667 | 88.71667
ZIF-8 | 92.58 | 91.34 | 90.28 | 88.56
| 91.93 | 90.11 | 89.47 | 83.24
| 92.22 | 89.6 | 88.55 | 87.63
| 92.24333 | 90.35 | 89.43333 | 86.47667
Fe-ZIF-8 30% | 93.11 | 92.48 | 91.57 | 92.68
| 92.58 | 92.33 | 92.42 | 88.85
| 92.41 | 92.15 | 90.89 | 90.44
| 92.7 | 92.32 | 91.62667 | 90.65667
Cu-ZIF-8 30% | 93.35 | 92.91 | 90.25 | 91.05
| 94.07 | 92.34 | 91.12 | 90.27
| 93.87 | 93.43 | 91.78 | 91.36
| 93.76333 | 92.89333 | 91.05 | 90.89333

## Color
Color | [16 empty] | L value
|  | L value |  |  |  |  | a* value |  |  |  |  | b* value
Treatment/day | 0 | 5 | 10 | 15 | Treatment/day | 0 | 5 | 10 | 15 | Treatment/day | 0 | 5 | 10 | 15 | Treatment/day | 0 | 5 | 10 | 15
Control | 36.01 | 38.25 | 39.1 | 33.57 | Control | -5.18 | -4.61 | -3.97 | -3.14 | Control | 12.85 | 11.31 | 12.34 | 10.85 | Control | 36.29667 | 40.94 | 36.94 | 33.52
| 35.94 | 41.16 | 36.81 | 32.66 |  | -4.31 | -4.81 | -3.98 | -3.99 |  | 11.4 | 11.52 | 13.3 | 12.04 | 200ppm chlorine | 38.09667 | 32.53333 | 32.92333 | 32.62
| 36.94 | 43.41 | 34.91 | 34.33 |  | -4.96 | -4.95 | -4.57 | -4.37 |  | 12.67 | 10.39 | 12.61 | 13.93 | ZIF-8 | 40.82333 | 39.66667 | 39.56333 | 39.07667
Average | 36.29667 | 40.94 | 36.94 | 33.52 | Average | -4.816667 | -4.79 | -4.173333 | -3.833333 | Average | 12.30667 | 11.07333 | 12.75 | 12.27333 | Fe-ZIF-8 30% | 38.88667 | 40.24333 | 39.77 | 39.70333
Std | 0.4558021 | 2.112297 | 1.713029 | 0.6826908 | Std | 0.3198698 | 0.139523 | 0.2805154 | 0.51422 | Std | 0.6453079 | 0.4907364 | 0.4042277 | 1.268183 | Cu-ZIF-8 30% | 38.27667 | 37.07333 | 36.34667 | 36.68
200ppm chlorine | 37.19 | 31.81 | 33.69 | 34.27 | 200ppm chlorine | -3.94 | -4.17 | -4.07 | -2.69 | 200ppm chlorine | 12.43 | 11.41 | 14.87 | 11.2
| 38.11 | 32.58 | 31.35 | 33.33 |  | -4.13 | -4.87 | -3.24 | -3.34 |  | 12.77 | 12.55 | 11.71 | 11.61
| 38.99 | 33.21 | 33.73 | 30.26 |  | -3.59 | -4.61 | -4.56 | -4.01 |  | 11.5 | 10.89 | 12.24 | 12.65 |  |  | a* value
Average | 38.09667 | 32.53333 | 32.92333 | 32.62 | Average | -3.886667 | -4.55 | -3.956667 | -3.346667 | Average | 12.23333 | 11.61667 | 12.94 | 11.82
Std | 0.7349074 | 0.5724994 | 1.112635 | 1.712328 | Std | 0.2236565 | 0.288906 | 0.5448139 | 0.5389084 | Std | 0.5368012 | 0.6932692 | 1.381762 | 0.6103005 | Treatment/day | 0 | 5 | 10 | 15
[15 empty] | Control | -4.816667 | -4.79 | -4.173333 | -3.833333
ZIF-8 | 37.22 | 39.73 | 36.83 | 39.66 | ZIF-8 | -4.61 | -4.46 | -5.13 | -5.32 | ZIF-8 | 12.53 | 12.28 | 12.64 | 10.51 | 200ppm chlorine | -3.886667 | -4.55 | -3.956667 | -3.346667
| 42.91 | 41.39 | 43.19 | 39.11 |  | -5.86 | -4.91 | -5.21 | -5.77 |  | 16.11 | 11.23 | 10.47 | 11.96 | ZIF-8 | -5.003333 | -4.8 | -4.943333 | -5.333333
| 42.34 | 37.88 | 38.67 | 38.46 |  | -4.54 | -5.03 | -4.49 | -4.91 |  | 13.08 | 13.19 | 11.53 | 12.92 | Fe-ZIF-8 30% | -4.48 | -4.533333 | -4.34 | -4.546667
Average | 40.82333 | 39.66667 | 39.56333 | 39.07667 | Average | -5.003333 | -4.8 | -4.943333 | -5.333333 | Average | 13.90667 | 12.23333 | 11.54667 | 11.79667 | Cu-ZIF-8 30% | -4.853333 | -4.686667 | -4.73 | -4.25
Std | 2.558546 | 1.433651 | 2.672194 | 0.4904646 | Std | 0.6064285 | 0.2453569 | 0.3222146 | 0.3512201 | Std | 1.574089 | 0.8008468 | 0.8859772 | 0.9906339
Fe-ZIF-8 30% | 37.08 | 40.96 | 44.7 | 42.24 | Fe-ZIF-8 30% | -5.05 | -5.01 | -4.67 | -4.43 | Fe-ZIF-8 30% | 12.9 | 12.62 | 12.27 | 13.49
| 41.05 | 44.04 | 36.88 | 38.71 |  | -4.22 | -4.17 | -4.23 | -5.02 |  | 12.18 | 11.55 | 12.08 | 11.9
| 38.53 | 35.73 | 37.73 | 38.16 |  | -4.17 | -4.42 | -4.12 | -4.19 |  | 10.83 | 9.64 | 11.69 | 13.59
Average | 38.88667 | 40.24333 | 39.77 | 39.70333 | Average | -4.48 | -4.533333 | -4.34 | -4.546667 | Average | 11.97 | 11.27 | 12.01333 | 12.99333 |  |  | b* value
Std | 1.640251 | 3.430183 | 3.503265 | 1.807693 | Std | 0.4035674 | 0.3521679 | 0.2376272 | 0.3487438 | Std | 0.858021 | 1.232585 | 0.2414309 | 0.7741806
[15 empty] | Treatment/day | 0 | 5 | 10 | 15
Cu-ZIF-8 30% | 36.88 | 38.42 | 39.19 | 35.45 | Cu-ZIF-8 30% | -5.09 | -4.88 | -5.01 | -3.97 | Cu-ZIF-8 30% | 12.97 | 12.01 | 13.85 | 12.33 | Control | 12.30667 | 11.07333 | 12.75 | 12.27333
| 39.72 | 35.84 | 34.28 | 36.48 |  | -4.57 | -4.02 | -4.75 | -4.15 |  | 10.91 | 11.42 | 11.89 | 11.79 | 200ppm chlorine | 12.23333 | 11.61667 | 12.94 | 11.82
| 38.23 | 36.96 | 35.57 | 38.11 |  | -4.9 | -5.16 | -4.43 | -4.63 |  | 13.06 | 13.09 | 11.96 | 13.15 | ZIF-8 | 13.90667 | 12.23333 | 11.54667 | 11.79667
Average | 38.27667 | 37.07333 | 36.34667 | 36.68 | Average | -4.853333 | -4.686667 | -4.73 | -4.25 | Average | 12.31333 | 12.17333 | 12.56667 | 12.42333 | Fe-ZIF-8 30% | 11.97 | 11.27 | 12.01333 | 12.99333
Std | 1.159895 | 1.056325 | 2.07837 | 1.09511 | Std | 0.2148384 | 0.4850659 | 0.237206 | 0.2785678 | Std | 0.9929865 | 0.6914879 | 0.9079036 | 0.5591263 | Cu-ZIF-8 30% | 12.31333 | 12.17333 | 12.56667 | 12.42333

## Texture
Treatment/day | 0 | 5 | 10 | 15
Control | 416.45 | 426.69 | 402.56 | 421.55
| 393.25 | 383.58 | 398.32 | 405.21 | Treatment/day | 0 | 5 | 10 | 15
| 391.19 | 390.26 | 411.05 | 385.27 | Control | 408.93 | 402.394 | 395.264 | 398.572
| 415.43 | 428.33 | 385.87 | 375.55 | 200ppm chlorine | 283.912 | 268.59 | 272.904 | 273.47
| 428.33 | 383.11 | 378.52 | 405.28 | ZIF-8 | 310.208 | 310.684 | 311.896 | 311.072
Average | 408.93 | 402.394 | 395.264 | 398.572 | Fe-ZIF-8 30% | 310.448 | 304.552 | 312.466 | 310.006
Std | 14.39257 | 20.66903 | 11.66514 | 16.2727 | Cu-ZIF-8 30% | 320.088 | 314.19 | 306.166 | 308.03
Treatment/day | 0 | 5 | 10 | 15
200 ppm chlorine | 296.38 | 241.58 | 290.34 | 284.14
| 285.11 | 279.12 | 268.71 | 257.63
| 304.47 | 285.31 | 250.91 | 275.12
| 268.37 | 277.61 | 299.44 | 289.11
| 265.23 | 259.33 | 255.12 | 261.35
Average | 283.912 | 268.59 | 272.904 | 273.47
Std | 15.29764 | 16.04424 | 19.109 | 12.32056
Treatment/day | 0 | 5 | 10 | 15
ZIF-8 | 318.35 | 310.02 | 322.53 | 321.5
| 294.18 | 295.21 | 296.09 | 285.37
| 274.63 | 290.55 | 301.47 | 290.44
| 309.57 | 319.11 | 295.21 | 315.48
| 354.31 | 338.53 | 344.18 | 342.57
Average | 310.208 | 310.684 | 311.896 | 311.072
Std | 26.58713 | 17.27229 | 18.933 | 21.00747
Treatment/day | 0 | 5 | 10 | 15
Fe-ZIF-8 | 315.23 | 301.42 | 309.11 | 278.69
| 332.45 | 321.35 | 323.29 | 325.33
| 295.76 | 343.15 | 310.23 | 311.47
| 300.52 | 266.31 | 295.12 | 285.26
| 308.28 | 290.53 | 324.58 | 349.28
Average | 310.448 | 304.552 | 312.466 | 310.006
Std | 12.85269 | 26.23301 | 10.78011 | 25.97103
Treatment/day | 0 | 5 | 10 | 15
Cu-ZIF-8 | 392.72 | 323.37 | 332.77 | 340.22
| 336.16 | 354.14 | 305.26 | 296.2
| 295.11 | 296.67 | 294.77 | 280.26
| 275.33 | 313.44 | 300.15 | 295.33
| 301.12 | 283.33 | 297.88 | 328.14
Average | 320.088 | 314.19 | 306.166 | 308.03
Std | 41.28118 | 24.24924 | 13.73545 | 22.41883